## 08
LAPORAN HASIL PRODUKSI FINE WIRE DRAWING / 伸线成品
SPESIFIKASI (mm) | KODE MATERIAL | NO JOB ORDER | TEMBAGA ASLI (kg) | JUMLAH HARIAN (kg) | [32 empty] | TOTAL PRODUKSI (kg) | KURANG (kg)
|  |  |  | 2023-07-29 | 2023-07-31 | 2023-08-01 | 2023-08-02 | 2023-08-03 | 2023-08-04 | 2023-08-05 | 2023-08-06 | 2023-08-07 | 2023-08-08 | 2023-08-09 | 2023-08-10 | 2023-08-11 | 2023-08-12 | 2023-08-13 | 2023-08-14 | 2023-08-15 | 2023-08-16 | 2023-08-17 | 2023-08-18 | 2023-08-19 | 2023-08-20 | 2023-08-21 | 2023-08-22 | 2023-08-23 | 2023-08-24 | 2023-08-25 | 2023-08-26 | 2023-08-27 | 2023-08-28 | 2023-08-29 | 2023-08-30 | 2023-08-31
0.127 | W01-03000027 | 20230727004 | 802.8 | 70.2 | 54.72 |  | 12.64 | 41.91 | 71.81 |  |  |  |  | 9.32029 | 37.88974 | 73.05214 | 56.33873 |  | 101.47508 | 45.27159 |  |  | 10.01903 | 19.41821 |  | 77.0868 | 49.56546 | 23.11477 | 32.55903 | 17.8066 | [6 empty] | 804.19747 | 1.39747
0.12 | W01-03000013 | 20230727003 | 802.8 |  |  | 60.14 | 7.61 | 20.43 | 55.57 |  |  |  |  | 31.51798 | 30.18 | 44.38472 | 46.20558 |  | 84.56436 | 82.7938 | 90.54 |  | 44.94808 | 30.18 |  | 33.8016 | 64.32364 | 41.1454 | 40.55186 | 3.9737 | [6 empty] | 812.86072 | 10.06072
0.2 | W01-03000026 | 20230727005 | 902.7 | [6 empty] | 97.91592 |  | 135.24252 | 293.58 | 140.13552 | 100.46028 | 145.61568 | [6 empty] | 2.76804 | [6 empty] | 9.19884 | [6 empty] | 924.9168 | 22.2168
0.16 | W01-03000020 | 20230727002 | 501.5 |  |  |  | 14.47 | 53.67 | 90.93 | 75.81782 |  | 161.5467 | 148.61223 | 27.44326 | [8 empty] | 40.41351 | 26.835 |  | 4.95553 |  | 74.01093 | 23.36434 | [7 empty] | 742.06932 | 240.56932
0.08 | W01-03000004 | 20230809001 | 502 | [19 empty] | 2.9055 | 17.33466 |  | 62.30733 | 59.78625 | 54.42672 | 48.65595 | 81.94404 | 13.95981 |  | 122.03994 | 50.05953 | 36.55566 | 39.34047 | 589.31586 | 87.31586
SPESIFIKASI | RUMUS (kg/km)
0.127 | 0.1127
0.12 | 0.1006
0.2 | 0.2796
0.16 | 0.1789
0.08 | 0.0447
RINCIAN BERAT HASIL PRODUKSI PRODUKSI
TANGGAL | SPESIFIKASI mm)
| 0.127 |  |  | 0.12 | [5 empty] | 0.2 |  |  |  |  | 0.16 |  |  |  |  | 0.08
PANJANG (m)
2023-08-01 |  |  |  | 150000 + 61300 + 1900 + 150000 + 150000 + 60700 + 3000 + 5800 + 2500 + 12700
TOTAL |  |  |  | 597900
2023-08-02 | 43400 + 74200 + 4600 |  |  | 3400 + 72300 | [10 empty] | 80900
TOTAL | 122200 |  |  | 75700 | [10 empty] | 80900
2023-08-03 | 46800 + 150200 + 150000 + 24900 |  |  | 150000 + 51800 + 1390 | [10 empty] | 150000 + 150000
TOTAL | 371900 |  |  | 203190 | [10 empty] | 300000
2023-08-04 | 9400 + 150000 + 27800 + 150000 + 150000 + 150000 |  |  | 144500 + 28700 + 4100 + 3300 + 150200 + 3400 + 68200 + 150000 | [10 empty] | 150000 + 57800 + 150200 + 150300
TOTAL | 637200 |  |  | 552400 | [10 empty] | 508300
2023-08-05 | [9 empty] | 6900 + 150000 + 43300 + 150000 |  |  |  |  | 150000 + 150000 + 123800
TOTAL | [9 empty] | 350200 |  |  |  |  | 423800
2023-08-07 | [9 empty] | 25000 + 150000 + 3000 + 150000 + 5700 + 150000 |  |  |  |  | 150000 + 150000 + 150000 + 3000 + 150000 + 150000 + 150000
TOTAL | [9 empty] | 483700 |  |  |  |  | 903000
2023-08-08 | [9 empty] | 150000 + 150000 + 150000 + 150000 + 150000 + 150000 + 150000 |  |  |  |  | 150000 + 110500 + 150000 + 150000 + 150000 + 120200
TOTAL | [9 empty] | 1050000 |  |  |  |  | 830700
2023-08-09 | 82700 |  |  | 2700 + 10600 + 150000 + 150000 | [5 empty] | 150000 + 150000 + 51200 + 150000 |  |  |  |  | 10300 + 143100
TOTAL | 82700 |  |  | 313300 | [5 empty] | 501200 |  |  |  |  | 153400
2023-08-10 | 12000 + 150000 + 150000 + 24200 |  |  | 150000 + 150000 | [5 empty] | 59300 + 150000 + 150000
TOTAL | 336200 |  |  | 300000 | [5 empty] | 359300
2023-08-11 | 150000 + 1500 + 15000 + 150000 + 31700 + 150000 + 150000 |  |  | 141200 + 150000 + 150000 | [5 empty] | 150000 + 134000 + 150000 + 86800
TOTAL | 648200 |  |  | 441200 | [5 empty] | 520800
2023-08-12 | 63900 + 150000 + 150000 + 136000 |  |  | 9300 + 150000 + 150000 + 150000
TOTAL | 499900 |  |  | 459300
2023-08-14 | 150000 + 150000 + 150000 + 122900 + 150000 + 8000 + 150000 + 19500 |  |  | 140000 + 150000 + 20600 + 150000 + 80000 + 150000 + 150000
TOTAL | 900400 |  |  | 840600
2023-08-15 | 31500 + 150000 + 3000 + 67200 + 150000 |  |  | 73000 + 150000 + 150000 + 150000 + 150000 + 150000
TOTAL | 401700 |  |  | 823000
2023-08-16 |  |  |  | 150000 + 150000 + 150000 + 150000 + 150000 + 150000
TOTAL |  |  |  | 900000
2023-08-18 | 88900 |  |  | 115800 + 150000 + 31000 + 150000 | [5 empty] | 9900 |  |  |  |  | 75900 + 150000 |  |  |  |  | 65000
TOTAL | 88900 |  |  | 446800 | [5 empty] | 9900 |  |  |  |  | 225900 |  |  |  |  | 65000
2023-08-19 | 112800 + 59500 |  |  | 150000 + 150000 | [10 empty] | 150000 |  |  |  |  | 134200 + 253600
TOTAL | 172300 |  |  | 300000 | [10 empty] | 150000 |  |  |  |  | 387800
2023-08-21 | 150000 + 150000 + 150000 + 84000 + 150000 |  |  | 150000 + 150000 + 23800 + 12200 | [10 empty] | 27700 |  |  |  |  | 172300 + 21600 + 600000 + 600000
TOTAL | 684000 |  |  | 336000 | [10 empty] | 27700 |  |  |  |  | 1393900
2023-08-22 | 150000 + 39800 + 100000 + 150000 |  |  | 150000 + 85400 + 150000 + 150000 + 104000 | [15 empty] | 174600 + 331900 + 600000 + 231000
TOTAL | 439800 |  |  | 639400 | [15 empty] | 1337500
2023-08-23 | 8900 + 50200 + 35000 + 28000 + 25000 + 58000 |  |  | 150000 + 150000 + 109000 | [10 empty] | 150000 + 113700 + 150000 |  |  |  |  | 47800 + 162300 + 146000 + 591000 + 29000 + 241500
TOTAL | 205100 |  |  | 409000 | [10 empty] | 413700 |  |  |  |  | 1217600
2023-08-24 | 82000 + 18300 + 150000 + 38600 |  |  | 103100 + 150000 + 150000 | [10 empty] | 130600 |  |  |  |  | 62300 + 22900 + 10000 + 295500 + 97800 + 600000
TOTAL | 288900 |  |  | 403100 | [10 empty] | 130600 |  |  |  |  | 1088500
2023-08-25 | 150000 + 8000 |  |  | 39500 | [5 empty] | 32900 | [9 empty] | 390000 + 243200 + 600000 + 600000
TOTAL | 158000 |  |  | 39500 | [5 empty] | 32900 | [9 empty] | 1833200
2023-08-26 | [19 empty] | 312300
TOTAL | [19 empty] | 312300
2023-08-28 | [19 empty] | 456100 + 600000 + 600000 + 62600 + 28600 + 85000 + 204100 + 264000 + 233200 + 98100 + 98500
TOTAL | [19 empty] | 2730200
2023-08-29 | [19 empty] | 293400 + 234000 + 152300 + 100000 + 110000 + 230200
TOTAL | [19 empty] | 1119900
2023-08-30 | [19 empty] | 90600 + 127200 + 600000
TOTAL | [19 empty] | 817800
2023-08-31 | [19 empty] | 600000 + 159100 + 73000 + 48000
TOTAL | [19 empty] | 880100

## 09
LAPORAN HASIL PRODUKSI FINE WIRE DRAWING / 伸线成品
SPESIFIKASI (mm) | KODE MATERIAL | NO JOB ORDER | TEMBAGA ASLI (kg) | Sisa Order | JUMLAH HARIAN (kg) | [29 empty] | TOTAL PRODUKSI (kg) | KURANG (kg)
[5 empty] | 2023-09-01 | 2023-09-02 | 2023-09-03 | 2023-09-04 | 2023-09-05 | 2023-09-06 | 2023-09-07 | 2023-09-08 | 2023-09-09 | 2023-09-10 | 2023-09-11 | 2023-09-12 | 2023-09-13 | 2023-09-14 | 2023-09-15 | 2023-09-16 | 2023-09-17 | 2023-09-18 | 2023-09-19 | 2023-09-20 | 2023-09-21 | 2023-09-22 | 2023-09-23 | 2023-09-24 | 2023-09-25 | 2023-09-26 | 2023-09-27 | 2023-09-28 | 2023-09-29 | 2023-09-30
0.127 | W01-03000027 | 20230926006 | 500 | 1.4 | [26 empty] | 18.52788 |  |  |  | 18.52788 | -480.07212
0.12 | W01-03000013 | 20230926005 | 600 | 10.06 | [30 empty] | 0 | -589.94
0.2 | W01-03000026 | 20230926007 | 800 | 22.22 | [26 empty] | 28.43532 |  |  |  | 28.43532 | -749.34468
0.16 | W01-03000020 | 20230926004 | 300 | 240.57 | [30 empty] | 0 | -59.43
0.08 | W01-03000004 | 20230926008 | 1600 | 87.32 | [26 empty] | 103.31064 |  | 110.19891 | 48.276 | 261.78555 | -1250.89445
SPESIFIKASI | RUMUS (kg/km)
0.127 | 0.1127
0.12 | 0.1006
0.2 | 0.2796
0.16 | 0.1789
0.08 | 0.0447
RINCIAN BERAT HASIL PRODUKSI PRODUKSI
TANGGAL | SPESIFIKASI mm)
| 0.127 |  |  | 0.12 |  |  |  |  | 0.2 |  |  |  |  | 0.16 |  |  |  |  | 0.08
PANJANG (m)
2023-09-27 | 14400 + 150000 | [7 empty] | 101700 | [9 empty] | 448300 + 430600 + 144100 + 479200 + 346000 + 200000 + 263000
TOTAL | 164400 | [7 empty] | 101700 | [9 empty] | 2311200
2023-09-29 | 150000 + 150000 + 44000 | [7 empty] | 31700 + 150000 + 150000 + 15200 | [9 empty] | 170800 + 385800 + 360600 + 600000 + 600000 + 238100 + 110000
TOTAL | 344000 | [7 empty] | 346900 | [9 empty] | 2465300
2023-09-30 | [18 empty] | 360000 + 360000 + 360000
TOTAL | [18 empty] | 1080000

## 10
LAPORAN HASIL PRODUKSI FINE WIRE DRAWING / 伸线成品
SPESIFIKASI (mm) | KODE MATERIAL | NO JOB ORDER | TEMBAGA ASLI (kg) | Sisa Order | JUMLAH HARIAN (kg) | [29 empty] | TOTAL PRODUKSI (kg) | KURANG (kg)
[5 empty] | 2023-10-01 | 2023-10-02 | 2023-10-03 | 2023-10-04 | 2023-10-05 | 2023-10-06 | 2023-10-07 | 2023-10-08 | 2023-10-09 | 2023-10-10 | 2023-10-11 | 2023-10-12 | 2023-10-13 | 2023-10-14 | 2023-10-15 | 2023-10-16 | 2023-10-17 | 2023-10-18 | 2023-10-19 | 2023-10-20 | 2023-10-21 | 2023-10-22 | 2023-10-23 | 2023-10-24 | 2023-10-25 | 2023-10-26 | 2023-10-27 | 2023-10-28 | 2023-10-29 | 2023-10-30
0.127 | W01-03000027 | 20230926006 | 500 | 19.93 |  | 32.9084 | 51.6166 | 57.43192 | 42.22869 | 35.97384 | [6 empty] | 79.78033 | 48.38211 |  | 80.45653 | 45.97033 | [13 empty] | 474.74875 | -5.32125
0.12 | W01-03000013 | 20230926005 | 600 | 10.06 | [17 empty] | 32.5441 | 86.34498 | 78.696 | 43.63022 |  | 78.00524 | 87.019 | 74.45406 | [5 empty] | 480.6936 | -109.2464
0.2 | W01-03000026 | 20230926007 | 800 | 50.66 |  | 61.73568 | 70.20756 | 112.8186 | 97.86 | 77.7288 | 30.22476 |  |  |  |  | 33.552 | 175.61676 | 154.479 |  | 195.77592 | 67.5234 | [13 empty] | 1077.52248 | 328.18248
0.2 | W01-03000026 | 20231020001 | 280 | 328.18248 | [30 empty] | 0 | 48.18248
0.16 | W01-03000020 | 20230926004 | 300 | 240.57 | [30 empty] | 0 | -59.43
0.08 | W01-03000004 | 20230926008 | 1600 | 349.11 |  | 115.34388 | 99.51561 | 102.19314 | 95.17971 | 64.78818 | 43.90881 |  | 101.08458 | 49.76451 | 38.75937 | 108.41538 | 131.53869 | 73.05321 |  | 112.17465 | 108.44667 | 69.30735 | 1.42146 | [11 empty] | 1314.8952 | 64.0052
0.18 | W01-03000025 | 20231002022 | 100 | 0 |  | 55.33216 | 44.64608 | [27 empty] | 99.97824 | -0.02176
SPESIFIKASI | RUMUS (kg/km)
0.127 | 0.1127
0.12 | 0.1006
0.2 | 0.2796
0.16 | 0.1789
0.08 | 0.0447
0.18 | 0.2264
RINCIAN BERAT HASIL PRODUKSI PRODUKSI
TANGGAL | SPESIFIKASI mm)
| 0.127 |  |  | 0.12 |  |  |  |  | 0.2 |  |  |  |  | 0.16 |  |  |  |  | 0.08 |  |  |  |  | 0.18
PANJANG (m)
2023-10-02 | 150000 + 142000 | [7 empty] | 150000 + 70800 | [9 empty] | 176400 + 337000 + 361900 + 482200 + 305000 + 331700 + 425300 + 160900 |  |  |  |  | 150000 + 94400
TOTAL | 292000 | [7 empty] | 220800 | [9 empty] | 2580400 |  |  |  |  | 244400
2023-10-03 | 8000 + 150000 + 150000 + 150000 | [7 empty] | 150000 + 101100 | [9 empty] | 167500 + 268300 + 295000 + 381700 + 290900 + 194500 + 313700 + 314700 |  |  |  |  | 55600 + 141600
TOTAL | 458000 | [7 empty] | 251100 | [9 empty] | 2226300 |  |  |  |  | 197200
2023-10-04 | 134300 + 150000 + 150000 + 75300 | [7 empty] | 48900 + 150000 + 150000 + 54600 | [9 empty] | 285300 + 309100 + 282900 + 405500 + 206500 + 171800 + 257000 + 368100
TOTAL | 509600 | [7 empty] | 403500 | [9 empty] | 2286200
2023-10-05 | 74700 + 150000 + 150000 | [7 empty] | 95400 + 150000 + 104600 | [9 empty] | 59200 + 235600 + 231900 + 527900 + 293200 + 334600 + 446900
TOTAL | 374700 | [7 empty] | 350000 | [9 empty] | 2129300
2023-10-06 | 319200 | [7 empty] | 278000 | [9 empty] | 368400 + 314100 + 389100 + 377800
TOTAL | 319200 | [7 empty] | 278000 | [9 empty] | 1449400
2023-10-07 | [8 empty] | 108100 | [9 empty] | 248100 + 243900 + 244800 + 245500
TOTAL | [8 empty] | 108100 | [9 empty] | 982300
2023-10-09 | [18 empty] | 372600 + 370500 + 364000 + 176500 + 172600 + 402700 + 402500
TOTAL | [18 empty] | 2261400
2023-10-10 | [18 empty] | 436600 + 329400 + 347300
TOTAL | [18 empty] | 1113300
2023-10-11 | [18 empty] | 388700 + 120200 + 358200
TOTAL | [18 empty] | 867100
2023-10-12 | [8 empty] | 120000 | [9 empty] | 470000 + 212800 + 147100 + 305000 + 321500 + 255500 + 360200 + 353300
TOTAL | [8 empty] | 120000 | [9 empty] | 2425400
2023-10-13 | 348400 + 359500 | [7 empty] | 293500 + 334600 | [9 empty] | 364500 + 344500 + 418700 + 341500 + 391000 + 401200 + 274000 + 407300
TOTAL | 707900 | [7 empty] | 628100 | [9 empty] | 2942700
2023-10-14 | 196400 + 232900 | [7 empty] | 286900 + 265600 | [9 empty] | 267100 + 241200 + 340000 + 267400 + 258600 + 260000
TOTAL | 429300 | [7 empty] | 552500 | [9 empty] | 1634300
2023-10-16 | 263900 + 450000 | [7 empty] | 258600 + 441600 | [9 empty] | 430100 + 441700 + 363300 + 425300 + 413900 + 435200
TOTAL | 713900 | [7 empty] | 700200 | [9 empty] | 2509500
2023-10-17 | 131600 + 276300 | [7 empty] | 241500 | [9 empty] | 393900 + 407500 + 408100 + 427900 + 404900 + 383800
TOTAL | 407900 | [7 empty] | 241500 | [9 empty] | 2426100
2023-10-18 |  |  |  | 323500 | [14 empty] | 305200 + 374000 + 439700 + 431600
TOTAL |  |  |  | 323500 | [14 empty] | 1550500
2023-10-19 |  |  |  | 390300 + 468000 | [14 empty] | 31800
TOTAL |  |  |  | 858300 | [14 empty] | 31800
2023-10-20 |  |  |  | 290900 + 364900
TOTAL |  |  |  | 655800
2023-10-21 |  |  |  | 192100 + 241600
TOTAL |  |  |  | 433700
2023-10-23 |  |  |  | 347000 + 428400
TOTAL |  |  |  | 775400
2023-10-24 |  |  |  | 395000 + 470000
TOTAL |  |  |  | 865000
2023-10-25 |  |  |  | 343100 + 397000
TOTAL |  |  |  | 740100

## 11
LAPORAN HASIL PRODUKSI FINE WIRE DRAWING / 伸线成品
SPESIFIKASI (mm) | KODE MATERIAL | NO JOB ORDER | TEMBAGA ASLI (kg) | Sisa Order | JUMLAH HARIAN (kg) | [29 empty] | TOTAL PRODUKSI (kg) | KURANG (kg)
[5 empty] | 2023-11-01 | 2023-11-02 | 2023-11-03 | 2023-11-04 | 2023-11-05 | 2023-11-06 | 2023-11-07 | 2023-11-08 | 2023-11-09 | 2023-11-10 | 2023-11-11 | 2023-11-12 | 2023-11-13 | 2023-11-14 | 2023-11-15 | 2023-11-16 | 2023-11-17 | 2023-11-18 | 2023-11-19 | 2023-11-20 | 2023-11-21 | 2023-11-22 | 2023-11-23 | 2023-11-24 | 2023-11-25 | 2023-11-26 | 2023-11-27 | 2023-11-28 | 2023-11-29 | 2023-11-30
0.127 | W01-03000027 | 20231101009 | 500 | -5.32125 | [8 empty] | 3.20068 |  |  |  | 46.50002 | 13.2986 |  |  | 14.74116 |  |  | 31.1052 | 23.09223 | 22.72032 | 9.79363 | 10.46983 |  |  | 30.50789 | 26.5972 | 44.32491 | 48.461 | 324.81267 | -180.50858
0.12 | W01-03000013 | 20231101008 | 400 | -109.2464 | [8 empty] | 30.18 | 45.27 |  |  | 63.05608 | 82.97488 | 40.5921 | 48.96202 | 25.5524 |  |  | 31.689 | 36.48762 | 43.22782 | 10.87486 | [7 empty] | 458.86678 | -50.37962
0.2 | W01-03000026 | 20231020001 | 1200 | 48.18248 | [7 empty] | 42.97452 | 41.94 | 41.94 |  |  | 150.1452 | 40.56996 |  | 96.35016 | 52.20132 |  |  | 82.25832 | 115.08336 | 71.68944 | 85.16616 | 54.32628 |  |  | 91.37328 | 81.6432 | 110.7216 | 108.345 | 1266.7278 | 114.91028
0.16 | W01-03000020 | 20230926004 | 300 | -59.43 | [30 empty] | 0 | -359.43
0.08 | W01-03000004 | 20230926005 | 2000 | 64.0052 | [7 empty] | 12.2031 | 71.05065 | 72.59727 |  |  | 107.42304 | 113.12229 | 58.07424 | 59.45994 | 31.12461 |  |  | 52.06656 | 51.93693 | 47.52504 | 56.17002 | 30.30213 |  |  | 44.05185 | 50.22939 | 35.88516 | 35.4918 | 928.71402 | -1007.28078
0.16 | W01-03000046 | 20231123016 | 50 | 0 | [26 empty] | 28.624 |  |  |  | 28.624 | -21.376
0.08 | W01-03000047 | 20231123017 | 60 | 0 | [26 empty] | 8.26503 |  | 16.78485 | 16.3602 | 41.41008 | -18.58992
PRODUKSI BULAN INI : |  | 2979.12127 | KG
SPESIFIKASI | RUMUS (kg/km)
0.127 | 0.1127
0.12 | 0.1006
0.2 | 0.2796
0.16 | 0.1789
0.08 | 0.0447
0.18 | 0.2264
RINCIAN BERAT HASIL PRODUKSI PRODUKSI
TANGGAL | SPESIFIKASI mm)
| 0.127 |  |  | 0.12 |  |  |  |  | 0.2 |  |  |  |  | 0.16 |  |  |  |  | 0.08 |  |  |  |  | 0.18
PANJANG (m)
2023-10-08 | [8 empty] | 153700 | [9 empty] | 178100 + 94900
TOTAL | [8 empty] | 153700 | [9 empty] | 273000
2023-10-09 | 28400 |  |  | 300000 |  |  |  |  | 150000 | [9 empty] | 308850 + 232050 + 253850 + 308850 + 232050 + 253850
TOTAL | 28400 |  |  | 300000 |  |  |  |  | 150000 | [9 empty] | 1589500
2023-10-10 |  |  |  | 225000 + 225000 |  |  |  |  | 150000 | [9 empty] | 271400 + 267000 + 260000 + 328600 + 229400 + 267700
TOTAL |  |  |  | 450000 |  |  |  |  | 150000 | [9 empty] | 1624100
2023-10-13 | 219900 + 192700 |  |  | 233100 + 393700 |  |  |  |  | 320100 + 216900 | [9 empty] | 433200 + 418300 + 430200 + 390000 + 384000 + 347500
TOTAL | 412600 |  |  | 626800 |  |  |  |  | 537000 | [9 empty] | 2403200
2023-10-14 | 33000 + 85000 |  |  | 374000 + 450800 |  |  |  |  | 145100 | [9 empty] | 406900 + 404000 + 396000 + 447800 + 433700 + 442300
TOTAL | 118000 |  |  | 824800 |  |  |  |  | 145100 | [9 empty] | 2530700
2023-10-15 |  |  |  | 403500 | [14 empty] | 458200 + 444900 + 396100
TOTAL |  |  |  | 403500 | [14 empty] | 1299200
2023-10-16 |  |  |  | 486700 |  |  |  |  | 344600 | [9 empty] | 344600 + 524100 + 461500
TOTAL |  |  |  | 486700 |  |  |  |  | 344600 | [9 empty] | 1330200
2023-10-17 | 130800 |  |  | 254000 |  |  |  |  | 186700 | [9 empty] | 248300 + 235100 + 212900
TOTAL | 130800 |  |  | 254000 |  |  |  |  | 186700 | [9 empty] | 696300
2023-10-20 | 276000 |  |  | 315000 |  |  |  |  | 294200 | [9 empty] | 384900 + 440800 + 339100
TOTAL | 276000 |  |  | 315000 |  |  |  |  | 294200 | [9 empty] | 1164800
2023-10-21 | 204900 |  |  | 362700 |  |  |  |  | 411600 | [9 empty] | 388800 + 414400 + 358700
TOTAL | 204900 |  |  | 362700 |  |  |  |  | 411600 | [9 empty] | 1161900
2023-10-22 | 201600 |  |  | 429700 |  |  |  |  | 256400 | [9 empty] | 403600 + 386600 + 273000
TOTAL | 201600 |  |  | 429700 |  |  |  |  | 256400 | [9 empty] | 1063200
2023-10-23 | 86900 |  |  | 108100 |  |  |  |  | 304600 | [9 empty] | 446500 + 380700 + 429400
TOTAL | 86900 |  |  | 108100 |  |  |  |  | 304600 | [9 empty] | 1256600
2023-10-24 | 92900 | [7 empty] | 194300 | [9 empty] | 190400 + 264300 + 223200
TOTAL | 92900 | [7 empty] | 194300 | [9 empty] | 677900
2023-10-27 | 270700 | [7 empty] | 326800 |  |  |  |  | 160000 |  |  |  |  | 183500 + 383600 + 418400
184900
TOTAL | 270700 | [7 empty] | 326800 |  |  |  |  | 160000 |  |  |  |  | 985500 |  |  | 184900
2023-10-28 | 236000 | [7 empty] | 292000 | [9 empty] | 367800 + 364700 + 391200
TOTAL | 236000 | [7 empty] | 292000 | [9 empty] | 1123700
2023-10-29 | 393300 | [7 empty] | 396000 | [9 empty] | 398800 + 404000
375500
TOTAL | 393300 | [7 empty] | 396000 | [9 empty] | 802800 |  |  | 375500
2023-10-30 | 430000 | [7 empty] | 387500 | [9 empty] | 389000 + 405000
366000
TOTAL | 430000 | [7 empty] | 387500 | [9 empty] | 794000 |  |  | 366000
Note on D9: ADM-B1: 8/11 Tembaga M16-00000002 (2.6) = 1994 KG 13/11 Tembaga M16-00000002 (2.6) = 2058 KG
Note on D12: ADM-B1: Sisa Order Lama Bulan Oktober

## 12
LAPORAN HASIL PRODUKSI FINE WIRE DRAWING / 伸线成品
SPESIFIKASI (mm) | KODE MATERIAL | NO JOB ORDER | TEMBAGA ASLI (kg) | Sisa Order | JUMLAH HARIAN (kg) | [29 empty] | TOTAL PRODUKSI (kg) | KURANG (kg)
[5 empty] | 2023-12-01 | 2023-12-02 | 2023-12-03 | 2023-12-04 | 2023-12-05 | 2023-12-06 | 2023-12-07 | 2023-12-08 | 2023-12-09 | 2023-12-10 | 2023-12-11 | 2023-12-12 | 2023-12-13 | 2023-12-14 | 2023-12-15 | 2023-12-16 | 2023-12-17 | 2023-12-18 | 2023-12-19 | 2023-12-20 | 2023-12-21 | 2023-12-22 | 2023-12-23 | 2023-12-24 | 2023-12-25 | 2023-12-26 | 2023-12-27 | 2023-12-28 | 2023-12-29 | 2023-12-30
0.127 | W01-03000027 | 20231101009 | 500 | -180.50858 | 52.5182 |  |  | 45.3054 | 27.54388 | 12.13779 | [24 empty] | 137.50527 | -43.00331
0.12 | W01-03000013 | 20231101008 | 400 | -50.37962 | [30 empty] | 0 | -50.37962
0.2 | W01-03000026 | 20231020001 | 1200 | 114.91028 | 73.395 | [29 empty] | 73.395 | 188.30528
0.16 | W01-03000020 | 20230926004 | 300 | -359.43 | [30 empty] | 0 | -359.43
0.08 | W01-03000004 | 20230926005 | 2000 | -1007.28078 | 35.02692 |  |  | 33.91836 | 54.43566 | 51.86988 | [24 empty] | 175.25082 | -832.02996
0.16 | W01-03000046 | 20231123016 | 50 | -21.376 | [30 empty] | 0 | -21.376
0.08 | W01-03000047 | 20231123017 | 60 | -18.58992 | [30 empty] | 0 | -18.58992
PRODUKSI BULAN INI : |  | 386.15109 | KG
SPESIFIKASI | RUMUS (kg/km)
0.127 | 0.1127
0.12 | 0.1006
0.2 | 0.2796
0.16 | 0.1789
0.08 | 0.0447
0.18 | 0.2264
RINCIAN BERAT HASIL PRODUKSI PRODUKSI
TANGGAL | SPESIFIKASI mm)
| 0.127 |  |  | 0.12 |  |  |  |  | 0.2 |  |  |  |  | 0.16 |  |  |  |  | 0.08 |  |  |  |  | 0.18
PANJANG (m)
2023-10-01 | 466000 | [7 empty] | 262500 | [9 empty] | 432400 + 351200
TOTAL | 466000 | [7 empty] | 262500 | [9 empty] | 783600
2023-10-04 | 402000 | [17 empty] | 366200
370800 + 388000
TOTAL | 402000 | [17 empty] | 366200 |  |  | 758800
2023-10-05 | 244400 | [17 empty] | 348300 + 440600 + 428900
TOTAL | 244400 | [17 empty] | 1217800
2023-10-05 | 107700 | [17 empty] | 424200 + 404400 + 331800
TOTAL | 107700 | [17 empty] | 1160400
TOTAL
TOTAL
TOTAL
TOTAL
TOTAL
TOTAL
TOTAL
TOTAL
TOTAL
TOTAL
TOTAL
TOTAL
TOTAL
Note on D9: ADM-B1: 8/11 Tembaga M16-00000002 (2.6) = 1994 KG 13/11 Tembaga M16-00000002 (2.6) = 2058 KG
Note on D12: ADM-B1: Sisa Order Lama Bulan Oktober